## Instructions and Help
NCMA Unit Strength Method Calculator
This spreadsheet provides calculations of specified compressive strength of masonry (f'm) or required compressive strength of CMU to satisfy a specific f'm.
1. Orange cells are for user input
2. Green cell is the output of "f'm" or the "required unit strength" depending on user input. This cell cannot be modified by the user.
3. Blue highlighted cells are optional input for CMU and/or project details.
4. For a more detailed instruction, double-click the link below to be directed to a PDF (will open in Adobe Acrobat)
5. To prevent inadvertent changing of the spreadsheet's functions, many of the cells are locked from editing.If you feel the need or
desire to edit or alter the calculations in this sheet, the protection password is as follows:
bloxrox
Disclaimer: NCMA and the companies disseminating this technical information disclaim any and all responsibility and liability for the accuracy and the application of the information contained in this publication.
Version 1.1, Revised 4/8/2019

## 2013 TMS 402_602
Company:
Project:
Date:
CMU Description: |  | (WxHxL)
**Block is shown as an example. Other unit configurations can be used
Compressive Strength of Masonry based on the Compressive Strength of Concrete Masonry Units and Type of Mortar Used in Construction
Net Area Compressive Strength of Concrete Masonry, psi | Net Area Compressive Strength of ASTM C90 Concrete Masonry Units, psi
| Type M or S Mortar | Type N Mortar
1700 | ---- | 1900
1900 | 1900 | 2350
2000 | 2000 | 2650
2250 | 2600 | 3400
2500 | 3250 | 4350
2750 | 3900 | ----
3000 | 4500 | ----
A Concrete masonry units shall meet the requirements of ASTM C90. B For unit less than 4 in. (102 mm) nominal height, use 85% of the values listed. C Mortar bed joints thickness shall not exceed 5/8 in. (15.9 mm). D Grout, when used, shall conform to the requirements of the TMS 402/602 and have a minimum specified compressive strength equal to or greater than the specified masonry compressive strength (f'm)
Specified Compressive Strength of Masonry (f'm) = |  | 3000 | psi
| Mortar Type = | M or S
| Nominal Unit Height = | 8 | in.
| Required Compressive Strength = | 4500 | psi

## 2016 TMS 402_602
Company:
Project:
Date:
CMU Description: |  | (WxHxL)
**Block is shown as an example. Other unit configurations can be used
Compressive Strength of Masonry based on the Compressive Strength of Concrete Masonry Units and Type of Mortar Used in Construction
Net Area Compressive Strength of Concrete Masonry, psi | Net Area Compressive Strength of ASTM C90 Concrete Masonry Units, psi
| Type M or S Mortar | Type N Mortar
1750 | ---- | 2000
2000 | 2000 | 2650
2250 | 2600 | 3400
2500 | 3250 | 4350
2750 | 3900 | ----
3000 | 4500 | ----
A Concrete masonry units shall meet the requirements of ASTM C90. B For unit less than 4 in. (102 mm) nominal height, use 85% of the values listed. C Mortar bed joints thickness shall not exceed 5/8 in. (15.9 mm). D Grout, when used, shall conform to the requirements of the TMS 402/602 and have a minimum specified compressive strength equal to or greater than the specified masonry compressive strength (f'm)
Specified Compressive Strength of Masonry (f'm) = |  | 3000 | psi
| Mortar Type = | M or S
| Nominal Unit Height = | 8 | in.
| Required Compressive Strength = | 4500 | psi

## Calculations (hidden)
15% Increase/ Decrease
| Value Entered | Mortar Type Selected
2013 TMS 402/602 | 3000 | M or S | f'm | 2410 | 2050
|  |  | Req'd Strength | 4500 | 5300
2016 TMS 402/602 | 3000 | M or S | f'm | 2410 | 2050
|  |  | Req'd Strength | 4500 | 5300
Outputs
| 2013 TMS | 2016 TMS
| 4500 | 4500 | **for values of zero output will be "Review Inputs"
| Review Inputs | Review Inputs